## Sheet1
Density | 0.965 | [g/cm^3] |  | input
MOLECULAR WEIGHT | 84.1608 | [g/mol] |  | output
Length | 7.746928 | [Angstrom]
MOPAC | [5 empty] | times
HOF at L0 | -106.55971 | [KJ/MOL] | at | L0 | 7.746928
HOF at L1 | -103.67192 | [KJ/MOL] | at | L1 | 7.762421856 | 1.002 | L1=L0*1.002
HOF at L2 | -100.48772 | [KJ/MOL] | at | L2 | 7.777915712 | 1.004 | L1=L0*1.004
HOF at L3 | -96.89869 | [KJ/MOL] | at | L3 | 7.793409568 | 1.006 | L1=L0*1.006
K | 1686.373 | 10^20 [(N/m)/mol]
E | 1.16046 | [GPa]